## Experimental Confirmation
Confirmation_Run | Selection_Type | GF_pct | Infill_pct | Layer_mm | Nozzle_C | Bed_C | Speed_mm_s | Tensile_Mean_MPa | Tensile_Total_SD_MPa | Tensile_95LCB_MPa | Tensile_95UCB_MPa | Roughness_Mean_um | Roughness_Total_SD_um | Roughness_95LCB_um | Roughness_95UCB_um | Nearest_DOE_Distance | Support_Ratio | Delta_Tensile_vs_Exact_MPa | Delta_Roughness_vs_Exact_um | Measured_Tensile_MPa | Measured_Roughness_um | Measured_Tensile_SD_MPa | Measured_Roughness_SD_um | Tensile_Prediction_Error_pct | Roughness_Prediction_Error_pct | Experiment_Status | Experimental_Notes
C01 | Balanced_TOPSIS | 20.5 | 99.9914 | 0.03 | 245 | 92 | 5.0211 | 46.65212 | 6.822657 | 33.27971 | 60.02453 | 2.098334 | 3.357164 | 0 | 8.678376 | 0.6285827 | 0.9218953 | 0.1637633 | 0.1925838
C02 | Strength_Priority_TOPSIS | 18.5 | 99.9914 | 0.12 | 246 | 89 | 5.0211 | 52.85728 | 6.546271 | 40.02659 | 65.68797 | 5.541972 | 3.378491 | 0 | 12.16381 | 0.6570434 | 0.9636366 | -0.02116026 | -0.003688772
C03 | Surface_Priority_TOPSIS | 23 | 99.9914 | 0.02002 | 246 | 91 | 6 | 45.61915 | 6.899964 | 32.09522 | 59.14308 | 1.510153 | 3.363668 | 0 | 8.102942 | 0.7053022 | 1.034414 | -0.1582981 | -0.01752634
C04 | Maximum_Robust_Tensile | 16 | 99.9914 | 0.15 | 246 | 87 | 54 | 56.6256 | 6.251747 | 44.37218 | 68.87902 | 10.61537 | 3.361968 | 4.025911 | 17.20482 | 0.6047509 | 0.886943 | -0.03581102 | -0.1529747
C05 | Minimum_Robust_Roughness ¦ Pareto_Coverage | 27 | 99.9914 | 0.02002 | 246 | 85 | 5.0211 | 44.35229 | 7.092965 | 30.45008 | 58.2545 | 0.9841258 | 3.494097 | 0 | 7.832555 | 0.7368491 | 1.080681 | 0.0008239891 | 0.03781118
C06 | Knee_Utopia | 18 | 99.9914 | 0.1 | 247 | 87 | 5.0211 | 51.8101 | 6.6131 | 38.84842 | 64.77177 | 4.842402 | 3.378607 | 0 | 11.46447 | 0.564921 | 0.8285275 | -0.2592581 | -0.1424229
C07 | Pareto_Coverage | 23 | 99.9914 | 0.02002 | 246 | 90 | 5.0211 | 45.58046 | 7.014086 | 31.83285 | 59.32807 | 1.446797 | 3.438867 | 0 | 8.186975 | 0.7243372 | 1.062331 | -0.02321272 | -0.01843222
C08 | Pareto_Coverage | 21 | 99.9914 | 0.02002 | 243 | 92 | 5.0211 | 46.05438 | 6.846231 | 32.63577 | 59.473 | 1.741482 | 3.342576 | 0 | 8.292931 | 0.6710871 | 0.9842334 | -0.2331739 | -0.09006662